## References
Host: | alpha-Fe
Interstitial |  | Substitutional
C | [1] | Mn | [6]
N | [2] | Co | [7]
H | [3] | Ni | [8]
O | [4] | Cu | [9]
B | [5] | Al | [10]
|  | Si | [11]
|  | S | [12]
|  | Nb | [13]
|  | Mo | [14]
|  | W | [15]
|  | Cr | [16]

## Interstitial
C |  |  |  |  | N | [6 empty] | H |  |  |  |  | O
1000/T [1/K] | D*10^X [cm^2/s] | T [K] | T [deg. C] | D [cm^2/s] | 10000/T [1/K] | 1000/T [1/K] | ln(D) [m^2/s] | T [K] | T [deg. C] | D [m^2/s] | D [cm^2/s] | 1000/T [1/K] | D*10^-5 [cm^2/s] | T [K] | T [deg. C] | D [cm^2/s] | T [deg. C] | T [K] | 1000/T [1/K] | D [cm^2/s]
4.20836 | -19.96761 | 237.6222 | -35.37776 | 1.077423e-20 | 5.908348 | 0.5908348 | -19.63158 | 1692.52 | 1419.52 | 2.979296e-09 | 2.979296e-05 | 2.685717 | 3.166448 | 372.34 | 99.34003 | 3.166448e-05 | 700 | 973 | 1.027749 | 5.26e-10
4.025698 | -19.29363 | 248.4041 | -24.5959 | 5.085914e-20 | 8.988566 | 0.8988566 | -22.32632 | 1112.524 | 839.5245 | 2.012817e-10 | 2.012817e-06 | 2.802634 | 3.144272 | 356.8073 | 83.80726 | 3.144272e-05 | 725 | 998 | 1.002004 | 8.97e-10
3.884398 | -18.69858 | 257.4402 | -15.55984 | 2.001796e-19 | 9.841198 | 0.9841198 | -23.42105 | 1016.136 | 743.1365 | 6.735442e-11 | 6.735442e-07 | 2.834787 | 2.674964 | 352.7602 | 79.76023 | 2.674964e-05 | 750 | 1023 | 0.9775171 | 1.37e-09
3.793108 | -18.38151 | 263.636 | -9.363951 | 4.15424e-19 | 11.55227 | 1.155227 | -24.93684 | 865.6308 | 592.6308 | 1.479337e-11 | 1.479337e-07 | 2.87478 | 2.65623 | 347.8527 | 74.85271 | 2.65623e-05 | 775 | 1048 | 0.9541985 | 2.28e-09
3.676772 | -17.90553 | 271.9777 | -1.022275 | 1.243004e-18 | 13.00762 | 1.300762 | -26.11579 | 768.78 | 495.78 | 4.550475e-12 | 4.550475e-08 | 2.916164 | 2.259766 | 342.9163 | 69.91625 | 2.259766e-05 | 800 | 1073 | 0.9319664 | 3.4e-09
3.369042 | -16.51668 | 296.8203 | 23.8203 | 3.043141e-17 | 13.94936 | 1.394936 | -26.87368 | 716.8785 | 443.8785 | 2.132589e-12 | 2.132589e-08 | 2.986806 | 1.97729 | 334.8059 | 61.80586 | 1.97729e-05 | 825 | 1098 | 0.9107468 | 5.28e-09
3.318785 | -16.11918 | 301.3151 | 28.31511 | 7.600082e-17 | 14.89256 | 1.489256 | -27.46316 | 671.4763 | 398.4763 | 1.182775e-12 | 1.182775e-08 | 3.079106 | 1.963442 | 324.7695 | 51.76954 | 1.963442e-05 | 850 | 1123 | 0.890472 | 7.67e-09
3.243892 | -15.76197 | 308.2717 | 35.2717 | 1.729927e-16 | 16.6833 | 1.66833 | -29.73684 | 599.4017 | 326.4017 | 1.217457e-13 | 1.217457e-09 | 3.079012 | 1.779452 | 324.7795 | 51.77946 | 1.779452e-05
3.202366 | -15.60336 | 312.2691 | 39.26907 | 2.492518e-16 | 21.29492 | 2.129492 | -34.78947 | 469.5956 | 196.5956 | 7.782579e-16 | 7.782579e-12 | 3.177467 | 1.766989 | 314.7161 | 41.71607 | 1.766989e-05
3.160923 | -15.48459 | 316.3633 | 43.36326 | 3.276496e-16 | 23.09728 | 2.309728 | -35.71579 | 432.9515 | 159.9515 | 3.081979e-16 | 3.081979e-12 | 3.178905 | 1.590193 | 314.5737 | 41.57374 | 1.590193e-05
3.119234 | -15.2463 | 320.5915 | 47.59153 | 5.671508e-16 | 23.69564 | 2.369564 | -36.30526 | 422.0185 | 149.0185 | 1.709325e-16 | 1.709325e-12 | 3.238804 | 1.431086 | 308.7559 | 35.75593 | 1.431086e-05
2.720214 | -13.54038 | 367.6181 | 94.6181 | 2.881509e-14 | 27.11198 | 2.711198 | -40.01053 | 368.8407 | 95.84066 | 4.203869e-18 | 4.203869e-14 | 3.266362 | 1.243427 | 306.151 | 33.15099 | 1.243427e-05
2.504103 | -12.62796 | 399.3447 | 126.3447 | 2.355271e-13 | 28.1392 | 2.81392 | -40.85263 | 355.3761 | 82.37611 | 1.811038e-18 | 1.811038e-14 | 3.31566 | 1.333961 | 301.5991 | 28.59907 | 1.333961e-05
2.346323 | -12.03321 | 426.1988 | 153.1988 | 9.263887e-13 | 30.19147 | 3.019147 | -42.78947 | 331.2194 | 58.21938 | 2.610764e-19 | 2.610764e-15 | 3.354048 | 1.234719 | 298.1472 | 25.14722 | 1.234719e-05
2.088686 | -10.96218 | 478.7699 | 205.7699 | 1.091e-11 | 31.13539 | 3.113539 | -43.29474 | 321.1779 | 48.17792 | 1.575196e-19 | 1.575196e-15 | 3.393974 | 1.14286 | 294.6399 | 21.63987 | 1.14286e-05
1.248547 | -7.112848 | 800.931 | 527.931 | 7.711738e-08 | 31.73448 | 3.173448 | -43.8 | 315.1146 | 42.11464 | 9.503896e-20 | 9.503896e-16 | 3.521538 | 1 | 283.9668 | 10.9668 | 1e-05
1.124053 | -6.676855 | 889.6374 | 616.6374 | 2.10448e-07 | 32.50236 | 3.250236 | -44.72632 | 307.67 | 34.66997 | 3.763638e-20 | 3.763638e-16 | 3.532093 | 0.7985964 | 283.1183 | 10.11828 | 7.985964e-06
1.032928 | -6.439462 | 968.1219 | 695.1219 | 3.635284e-07 | 33.78893 | 3.378893 | -45.48421 | 295.9549 | 22.95492 | 1.763837e-20 | 1.763837e-16 | 0.9319664 |  | 1073 | 800 | 0.00027
1.007881 | -6.280553 | 992.1803 | 719.1803 | 5.2414e-07 | 34.29601 | 3.429601 | -46.66316 | 291.5791 | 18.57913 | 5.425603e-21 | 5.425603e-17
0.9744313 | -6.042115 | 1026.24 | 753.2396 | 9.07581e-07 | 35.40944 | 3.540944 | -47.50526 | 282.4106 | 9.410587 | 2.337364e-21 | 2.337364e-17
0.9413096 | -5.963033 | 1062.35 | 789.3497 | 1.088847e-06 | 38.66062 | 3.866062 | -50.36842 | 258.6612 | -14.33884 | 1.334359e-22 | 1.334359e-18
0.9162632 | -5.804124 | 1091.389 | 818.3895 | 1.569914e-06 | 40.20363 | 4.020363 | -51.37895 | 248.7338 | -24.26624 | 4.857431e-23 | 4.857431e-19
[5 empty] | 41.91325 | 4.191325 | -53.06316 | 238.588 | -34.41196 | 9.01495e-24 | 9.01495e-20
[5 empty] | 43.20127 | 4.320127 | -53.65263 | 231.4747 | -41.52533 | 4.999864e-24 | 4.999864e-20

## Substitutional
Mn |  |  |  |  | Ni |  |  |  | Si |  |  |  | Nb |  |  |  |  | Mo |  |  |  |  | Cr
T [deg. C] | D*10^-13 [cm^2/s] | T [K] | 1000/T [1/K] | D [cm^2/s] | T [deg. C] | T [K] | 1000/T [1/K] | D [cm^2/s] | T [deg. C] | T [K] | 1000/T [1/K] | D [cm^2/s] | T [K] | 1000/T [1/K] | T [deg. C] | D [m^2/s] | D [cm^2/s] | T [K] | 1000/T [1/K] | T [deg. C] | D [m^2/s] | D [cm^2/s] | T [K] | 1000/T [1/K] | T [deg. C] | D [m^2/s] | D [cm^2/s]
901 | 50.4 | 1174 | 0.8517888 | 5.04e-12 | 1050 | 1323 | 0.7558579 | 6.01e-13 | 1095 | 1368 | 0.7309942 | 1.5e-08 | 1163 | 0.8598452 | 890 | 4.04e-15 | 4.04e-11 | 1163 | 0.8598452 | 890 | 2.75e-15 | 2.75e-11 | 1174 | 0.8517888 | 901 | 4.67e-15 | 4.67e-11
870.3 | 25.5 | 1143.3 | 0.8746611 | 2.55e-12 | 1000 | 1273 | 0.785546 | 2.37e-13 | 1194 | 1467 | 0.6816633 | 2.4e-08 | 1148 | 0.8710801 | 875 | 3.61e-15 | 3.61e-11 | 1163 | 0.8598452 | 890 | 2.97e-15 | 2.97e-11 | 1171 | 0.853971 | 898 | 4.76e-15 | 4.76e-11
839.7 | 12.3 | 1112.7 | 0.8987148 | 1.23e-12 | 960 | 1233 | 0.81103 | 1.31e-13 | 1201 | 1474 | 0.6784261 | 4.2e-08 | 1133 | 0.8826125 | 860 | 2.07e-15 | 2.07e-11 | 1143 | 0.8748906 | 870 | 1.64e-15 | 1.64e-11 | 1155 | 0.8658009 | 882 | 3.31e-15 | 3.31e-11
839.7 | 11.8 | 1112.7 | 0.8987148 | 1.18e-12 | 930 | 1203 | 0.8312552 | 4.25e-13 | 1202 | 1475 | 0.6779661 | 3.2e-08 | 1123 | 0.890472 | 850 | 1.5e-15 | 1.5e-11 | 1123 | 0.890472 | 850 | 1.19e-15 | 1.19e-11 | 1152 | 0.8680556 | 879 | 2.61e-15 | 2.61e-11
809 | 5.7 | 1082 | 0.9242144 | 5.7e-13 | 900 | 1173 | 0.8525149 | 5.23e-11 | 1249 | 1522 | 0.6570302 | 5e-08 | 1123 | 0.890472 | 850 | 1.56e-15 | 1.56e-11 | 1103 | 0.9066183 | 830 | 6.57e-16 | 6.57e-12 | 1149 | 0.870322 | 876 | 2.35e-15 | 2.35e-11
778.3 | 2.07 | 1051.3 | 0.9512033 | 2.07e-13 | 900 | 1173 | 0.8525149 | 4.15e-11 | 1255 | 1528 | 0.6544503 | 5.7e-08 | 1103 | 0.9066183 | 830 | 9.78e-16 | 9.78e-12 | 1103 | 0.9066183 | 830 | 6.74e-16 | 6.74e-12 | 1141 | 0.8764242 | 868 | 2.08e-15 | 2.08e-11
[5 empty] | 870 | 1143 | 0.8748906 | 2.7e-11 | 1284 | 1557 | 0.6422608 | 1.3e-07 | 1103 | 0.9066183 | 830 | 1e-15 | 1e-11 | 1088 | 0.9191176 | 815 | 3.95e-16 | 3.95e-12 | 1125 | 0.8888889 | 852 | 1.39e-15 | 1.39e-11
[5 empty] | 870 | 1143 | 0.8748906 | 2.73e-11 | 1300 | 1573 | 0.6357279 | 9e-08 | 1083 | 0.923361 | 810 | 5.42e-16 | 5.42e-12 | 1073 | 0.9319664 | 800 | 2.87e-16 | 2.87e-12 | 1110 | 0.9009009 | 837 | 1.14e-15 | 1.14e-11
[5 empty] | 840 | 1113 | 0.8984726 | 1.31e-11 | 1306 | 1579 | 0.6333122 | 1.1e-07 | 1073 | 0.9319664 | 800 | 3.86e-16 | 3.86e-12 | 1063 | 0.9407338 | 790 | 1.84e-16 | 1.84e-12 | 1107 | 0.9033424 | 834 | 9.2e-16 | 9.2e-12
[5 empty] | 840 | 1113 | 0.8984726 | 1.24e-11 | 1344 | 1617 | 0.6184292 | 1.2e-07 | 1053 | 0.9496676 | 780 | 1.53e-16 | 1.53e-12 | 1050 | 0.952381 | 777 | 1.26e-16 | 1.26e-12 | 1095 | 0.913242 | 822 | 6.47e-16 | 6.47e-12
[5 empty] | 810 | 1083 | 0.923361 | 8.56e-12 | 1347 | 1620 | 0.617284 | 1.3e-07 | 1033 | 0.9680542 | 760 | 5.48e-17 | 5.48e-13 | 1041 | 0.9606148 | 768 | 8.81e-17 | 8.81e-13 | 1087 | 0.9199632 | 814 | 4.17e-16 | 4.17e-12
[5 empty] | 810 | 1083 | 0.923361 | 5.26e-12 |  |  |  |  | 993 | 1.007049 | 720 | 1.58e-17 | 1.58e-13 | 1033 | 0.9680542 | 760 | 5.37e-17 | 5.37e-13 | 1074 | 0.9310987 | 801 | 3.56e-16 | 3.56e-12
[5 empty] | 780 | 1053 | 0.9496676 | 1.41e-12 |  |  |  |  | 983 | 1.017294 | 710 | 1.43e-17 | 1.43e-13 | 1023 | 0.9775171 | 750 | 3.74e-17 | 3.74e-13 | 1062 | 0.9416196 | 789 | 2.93e-16 | 2.93e-12
[5 empty] | 780 | 1053 | 0.9496676 | 1.07e-12 |  |  |  |  | 973 | 1.027749 | 700 | 7.29e-18 | 7.29e-14 | 993 | 1.007049 | 720 | 9.07e-18 | 9.07e-14 | 1055 | 0.9478673 | 782 | 2.08e-16 | 2.08e-12
[5 empty] | 780 | 1053 | 0.9496676 | 1.92e-12 |  |  |  |  | 923 | 1.083424 | 650 | 5.04e-19 | 5.04e-15 | 973 | 1.027749 | 700 | 4.78e-18 | 4.78e-14 | 1049 | 0.9532888 | 776 | 1.9e-16 | 1.9e-12
[5 empty] | 780 | 1053 | 0.9496676 | 1.83e-12 |  |  |  |  | 888 | 1.126126 | 615 | 8.58e-20 | 8.58e-16 | 951 | 1.051525 | 678 | 1.23e-18 | 1.23e-14 | 1037 | 0.9643202 | 764 | 8.08e-17 | 8.08e-13
[5 empty] | 750 | 1023 | 0.9775171 | 4.13e-13 |  |  |  |  | 873 | 1.145475 | 600 | 4.05e-20 | 4.05e-16 | 923 | 1.083424 | 650 | 3.46e-19 | 3.46e-15 | 1034 | 0.967118 | 761 | 8.62e-17 | 8.62e-13
[5 empty] | 750 | 1023 | 0.9775171 | 3.72e-13 |  |  |  |  | 858 | 1.165501 | 585 | 1.76e-20 | 1.76e-16 | 901 | 1.109878 | 628 | 1.37e-19 | 1.37e-15 | 1026 | 0.9746589 | 753 | 5.05e-17 | 5.05e-13
[5 empty] | 750 | 1023 | 0.9775171 | 7.41e-13 |  |  |  |  | 843 | 1.18624 | 570 | 8.87e-21 | 8.87e-17 | 881 | 1.135074 | 608 | 4.87e-20 | 4.87e-16 | 1021 | 0.9794319 | 748 | 3.53e-17 | 3.53e-13
[5 empty] | 750 | 1023 | 0.9775171 | 5.55e-13 |  |  |  |  | 823 | 1.215067 | 550 | 3.37e-21 | 3.37e-17 | 874 | 1.144165 | 601 | 3.87e-20 | 3.87e-16 | 1017 | 0.9832842 | 744 | 2.84e-17 | 2.84e-13
[5 empty] | 710 | 983 | 1.017294 | 2.4e-13 | [9 empty] | 853 | 1.172333 | 580 | 1.19e-20 | 1.19e-16 | 993 | 1.007049 | 720 | 1.2e-17 | 1.2e-13
[5 empty] | 710 | 983 | 1.017294 | 1.5e-13 | [9 empty] | 833 | 1.20048 | 560 | 4.75e-21 | 4.75e-17 | 974 | 1.026694 | 701 | 3.35e-18 | 3.35e-14
[5 empty] | 680 | 953 | 1.049318 | 6.3e-14 | [14 empty] | 968 | 1.033058 | 695 | 3.32e-18 | 3.32e-14
[5 empty] | 680 | 953 | 1.049318 | 3.5e-14 | [14 empty] | 944 | 1.059322 | 671 | 1.23e-18 | 1.23e-14
[5 empty] | 600 | 873 | 1.145475 | 3.6e-15 | [14 empty] | 938 | 1.066098 | 665 | 6.68e-19 | 6.68e-15
[5 empty] | 600 | 873 | 1.145475 | 2.1e-15 | [14 empty] | 928 | 1.077586 | 655 | 4.32e-19 | 4.32e-15
[23 empty] | 928 | 1.077586 | 655 | 3.75e-19 | 3.75e-15
[23 empty] | 927 | 1.078749 | 654 | 3.47e-19 | 3.47e-15
[23 empty] | 894 | 1.118568 | 621 | 8.68e-20 | 8.68e-16
[23 empty] | 885 | 1.129944 | 612 | 3.72e-20 | 3.72e-16

## Combined
C |  |  |  |  | N | [6 empty] | H |  |  |  |  | O |  |  |  | Mn |  |  |  |  | Si |  |  |  | Cr
1000/T [1/K] | D*10^X [cm^2/s] | T [K] | T [deg. C] | D [cm^2/s] | 10000/T [1/K] | 1000/T [1/K] | ln(D) [m^2/s] | T [K] | T [deg. C] | D [m^2/s] | D [cm^2/s] | 1000/T [1/K] | D*10^-5 [cm^2/s] | T [K] | T [deg. C] | D [cm^2/s] | T [deg. C] | T [K] | 1000/T [1/K] | D [cm^2/s] | T [deg. C] | D*10^-13 [cm^2/s] | T [K] | 1000/T [1/K] | D [cm^2/s] | T [deg. C] | T [K] | 1000/T [1/K] | D [cm^2/s] | T [K] | 1000/T [1/K] | T [deg. C] | D [m^2/s] | D [cm^2/s]
4.20836 | -19.96761 | 237.6222 | -35.37776 | 1.077423e-20 | 5.908348 | 0.5908348 | -19.63158 | 1692.52 | 1419.52 | 2.979296e-09 | 2.979296e-05 | 2.685717 | 3.166448 | 372.34 | 99.34003 | 3.166448e-05 | 700 | 973 | 1.027749 | 5.26e-10 | 901 | 50.4 | 1174 | 0.8517888 | 5.04e-12 | 1095 | 1368 | 0.7309942 | 1.5e-08 | 1174 | 0.8517888 | 901 | 4.67e-15 | 4.67e-11
4.025698 | -19.29363 | 248.4041 | -24.5959 | 5.085914e-20 | 8.988566 | 0.8988566 | -22.32632 | 1112.524 | 839.5245 | 2.012817e-10 | 2.012817e-06 | 2.802634 | 3.144272 | 356.8073 | 83.80726 | 3.144272e-05 | 725 | 998 | 1.002004 | 8.97e-10 | 870.3 | 25.5 | 1143.3 | 0.8746611 | 2.55e-12 | 1194 | 1467 | 0.6816633 | 2.4e-08 | 1171 | 0.853971 | 898 | 4.76e-15 | 4.76e-11
3.884398 | -18.69858 | 257.4402 | -15.55984 | 2.001796e-19 | 9.841198 | 0.9841198 | -23.42105 | 1016.136 | 743.1365 | 6.735442e-11 | 6.735442e-07 | 2.834787 | 2.674964 | 352.7602 | 79.76023 | 2.674964e-05 | 750 | 1023 | 0.9775171 | 1.37e-09 | 839.7 | 12.3 | 1112.7 | 0.8987148 | 1.23e-12 | 1201 | 1474 | 0.6784261 | 4.2e-08 | 1155 | 0.8658009 | 882 | 3.31e-15 | 3.31e-11
3.793108 | -18.38151 | 263.636 | -9.363951 | 4.15424e-19 | 11.55227 | 1.155227 | -24.93684 | 865.6308 | 592.6308 | 1.479337e-11 | 1.479337e-07 | 2.87478 | 2.65623 | 347.8527 | 74.85271 | 2.65623e-05 | 775 | 1048 | 0.9541985 | 2.28e-09 | 839.7 | 11.8 | 1112.7 | 0.8987148 | 1.18e-12 | 1202 | 1475 | 0.6779661 | 3.2e-08 | 1152 | 0.8680556 | 879 | 2.61e-15 | 2.61e-11
3.676772 | -17.90553 | 271.9777 | -1.022275 | 1.243004e-18 | 13.00762 | 1.300762 | -26.11579 | 768.78 | 495.78 | 4.550475e-12 | 4.550475e-08 | 2.916164 | 2.259766 | 342.9163 | 69.91625 | 2.259766e-05 | 800 | 1073 | 0.9319664 | 3.4e-09 | 809 | 5.7 | 1082 | 0.9242144 | 5.7e-13 | 1249 | 1522 | 0.6570302 | 5e-08 | 1149 | 0.870322 | 876 | 2.35e-15 | 2.35e-11
3.369042 | -16.51668 | 296.8203 | 23.8203 | 3.043141e-17 | 13.94936 | 1.394936 | -26.87368 | 716.8785 | 443.8785 | 2.132589e-12 | 2.132589e-08 | 2.986806 | 1.97729 | 334.8059 | 61.80586 | 1.97729e-05 | 825 | 1098 | 0.9107468 | 5.28e-09 | 778.3 | 2.07 | 1051.3 | 0.9512033 | 2.07e-13 | 1255 | 1528 | 0.6544503 | 5.7e-08 | 1141 | 0.8764242 | 868 | 2.08e-15 | 2.08e-11
3.318785 | -16.11918 | 301.3151 | 28.31511 | 7.600082e-17 | 14.89256 | 1.489256 | -27.46316 | 671.4763 | 398.4763 | 1.182775e-12 | 1.182775e-08 | 3.079106 | 1.963442 | 324.7695 | 51.76954 | 1.963442e-05 | 850 | 1123 | 0.890472 | 7.67e-09 | [5 empty] | 1284 | 1557 | 0.6422608 | 1.3e-07 | 1125 | 0.8888889 | 852 | 1.39e-15 | 1.39e-11
3.243892 | -15.76197 | 308.2717 | 35.2717 | 1.729927e-16 | 16.6833 | 1.66833 | -29.73684 | 599.4017 | 326.4017 | 1.217457e-13 | 1.217457e-09 | 3.079012 | 1.779452 | 324.7795 | 51.77946 | 1.779452e-05 | [9 empty] | 1300 | 1573 | 0.6357279 | 9e-08 | 1110 | 0.9009009 | 837 | 1.14e-15 | 1.14e-11
3.202366 | -15.60336 | 312.2691 | 39.26907 | 2.492518e-16 | 21.29492 | 2.129492 | -34.78947 | 469.5956 | 196.5956 | 7.782579e-16 | 7.782579e-12 | 3.177467 | 1.766989 | 314.7161 | 41.71607 | 1.766989e-05 | [9 empty] | 1306 | 1579 | 0.6333122 | 1.1e-07 | 1107 | 0.9033424 | 834 | 9.2e-16 | 9.2e-12
3.160923 | -15.48459 | 316.3633 | 43.36326 | 3.276496e-16 | 23.09728 | 2.309728 | -35.71579 | 432.9515 | 159.9515 | 3.081979e-16 | 3.081979e-12 | 3.178905 | 1.590193 | 314.5737 | 41.57374 | 1.590193e-05 | [9 empty] | 1344 | 1617 | 0.6184292 | 1.2e-07 | 1095 | 0.913242 | 822 | 6.47e-16 | 6.47e-12
3.119234 | -15.2463 | 320.5915 | 47.59153 | 5.671508e-16 | 23.69564 | 2.369564 | -36.30526 | 422.0185 | 149.0185 | 1.709325e-16 | 1.709325e-12 | 3.238804 | 1.431086 | 308.7559 | 35.75593 | 1.431086e-05 | [9 empty] | 1347 | 1620 | 0.617284 | 1.3e-07 | 1087 | 0.9199632 | 814 | 4.17e-16 | 4.17e-12
2.720214 | -13.54038 | 367.6181 | 94.6181 | 2.881509e-14 | 27.11198 | 2.711198 | -40.01053 | 368.8407 | 95.84066 | 4.203869e-18 | 4.203869e-14 | 3.266362 | 1.243427 | 306.151 | 33.15099 | 1.243427e-05 | [13 empty] | 1074 | 0.9310987 | 801 | 3.56e-16 | 3.56e-12
2.504103 | -12.62796 | 399.3447 | 126.3447 | 2.355271e-13 | 28.1392 | 2.81392 | -40.85263 | 355.3761 | 82.37611 | 1.811038e-18 | 1.811038e-14 | 3.31566 | 1.333961 | 301.5991 | 28.59907 | 1.333961e-05 | [13 empty] | 1062 | 0.9416196 | 789 | 2.93e-16 | 2.93e-12
2.346323 | -12.03321 | 426.1988 | 153.1988 | 9.263887e-13 | 30.19147 | 3.019147 | -42.78947 | 331.2194 | 58.21938 | 2.610764e-19 | 2.610764e-15 | 3.354048 | 1.234719 | 298.1472 | 25.14722 | 1.234719e-05 | [13 empty] | 1055 | 0.9478673 | 782 | 2.08e-16 | 2.08e-12
2.088686 | -10.96218 | 478.7699 | 205.7699 | 1.091e-11 | 31.13539 | 3.113539 | -43.29474 | 321.1779 | 48.17792 | 1.575196e-19 | 1.575196e-15 | 3.393974 | 1.14286 | 294.6399 | 21.63987 | 1.14286e-05 | [13 empty] | 1049 | 0.9532888 | 776 | 1.9e-16 | 1.9e-12
1.248547 | -7.112848 | 800.931 | 527.931 | 7.711738e-08 | 31.73448 | 3.173448 | -43.8 | 315.1146 | 42.11464 | 9.503896e-20 | 9.503896e-16 | 3.521538 | 1 | 283.9668 | 10.9668 | 1e-05 | [13 empty] | 1037 | 0.9643202 | 764 | 8.08e-17 | 8.08e-13
1.124053 | -6.676855 | 889.6374 | 616.6374 | 2.10448e-07 | 32.50236 | 3.250236 | -44.72632 | 307.67 | 34.66997 | 3.763638e-20 | 3.763638e-16 | 3.532093 | 0.7985964 | 283.1183 | 10.11828 | 7.985964e-06 | [13 empty] | 1034 | 0.967118 | 761 | 8.62e-17 | 8.62e-13
1.032928 | -6.439462 | 968.1219 | 695.1219 | 3.635284e-07 | 33.78893 | 3.378893 | -45.48421 | 295.9549 | 22.95492 | 1.763837e-20 | 1.763837e-16 | 0.9319664 |  | 1073 | 800 | 0.00027 | [13 empty] | 1026 | 0.9746589 | 753 | 5.05e-17 | 5.05e-13
1.007881 | -6.280553 | 992.1803 | 719.1803 | 5.2414e-07 | 34.29601 | 3.429601 | -46.66316 | 291.5791 | 18.57913 | 5.425603e-21 | 5.425603e-17 | [18 empty] | 1021 | 0.9794319 | 748 | 3.53e-17 | 3.53e-13
0.9744313 | -6.042115 | 1026.24 | 753.2396 | 9.07581e-07 | 35.40944 | 3.540944 | -47.50526 | 282.4106 | 9.410587 | 2.337364e-21 | 2.337364e-17 | [18 empty] | 1017 | 0.9832842 | 744 | 2.84e-17 | 2.84e-13
0.9413096 | -5.963033 | 1062.35 | 789.3497 | 1.088847e-06 | 38.66062 | 3.866062 | -50.36842 | 258.6612 | -14.33884 | 1.334359e-22 | 1.334359e-18 | [18 empty] | 993 | 1.007049 | 720 | 1.2e-17 | 1.2e-13
0.9162632 | -5.804124 | 1091.389 | 818.3895 | 1.569914e-06 | 40.20363 | 4.020363 | -51.37895 | 248.7338 | -24.26624 | 4.857431e-23 | 4.857431e-19 | [18 empty] | 974 | 1.026694 | 701 | 3.35e-18 | 3.35e-14
[5 empty] | 41.91325 | 4.191325 | -53.06316 | 238.588 | -34.41196 | 9.01495e-24 | 9.01495e-20 | [18 empty] | 968 | 1.033058 | 695 | 3.32e-18 | 3.32e-14
[5 empty] | 43.20127 | 4.320127 | -53.65263 | 231.4747 | -41.52533 | 4.999864e-24 | 4.999864e-20 | [18 empty] | 944 | 1.059322 | 671 | 1.23e-18 | 1.23e-14
[30 empty] | 938 | 1.066098 | 665 | 6.68e-19 | 6.68e-15
[30 empty] | 928 | 1.077586 | 655 | 4.32e-19 | 4.32e-15
[30 empty] | 928 | 1.077586 | 655 | 3.75e-19 | 3.75e-15
[30 empty] | 927 | 1.078749 | 654 | 3.47e-19 | 3.47e-15
[30 empty] | 894 | 1.118568 | 621 | 8.68e-20 | 8.68e-16
[30 empty] | 885 | 1.129944 | 612 | 3.72e-20 | 3.72e-16

## Structure Dep.
Element | Atomic Radius [A] | D [cm2/s], alpha-Fe @ 800C | alpha-Fe @ 700 C | alpha-Fe @ 900 C | alpha-Fe @ 100 C | alpha-Fe @ 35 C | D [cm2/s], gamma-Fe @ 1100C
H | 0.46 | 0.00027 |  |  | 3.166448e-05 | 1.431086e-05 | 0.00019
B | 0.97 | [5 empty] | 6.1e-07
C | 0.77 | 1.7e-06 |  |  | 2.881509e-14 | 1.729927e-16 | 6.7e-07
N | 0.71 | 7.3e-07 |  |  | 4.203869e-14 | 3.763638e-16 | 3.8e-07
O | 0.6 | [5 empty] | 1e-09
BCC Iron | 1.28 | 3e-12
FCC Iron | 1.26 | [5 empty] | 9e-12
Co | 1.26 | 1.5e-12 |  |  |  |  | 2.5e-12
Ni | 1.25 | 8.56e-12 | 2.4e-13 | 5.23e-11
| 1.25 | 5.26e-12 | 1.5e-13 | 4.15e-11 |  |  | 8e-12
Mn | 1.18 | 5.7e-13 |  | 5.04e-12 |  |  | 2e-11
Cr | 1.3 | 4.17e-12 | 3.35e-14 | 4.67e-11
| 1.3 | 3.56e-12 |  | 4.76e-11
Nb | 1.45 |  | 7.29e-14
Mo | 1.4 |  | 4.78e-14
H
N
C
Mn
Ni
α-Fe
Co
Cr
Mo
Nb

## Tm Normalized
C (Tm = 3915 K) | [5 empty] | N (Tm = 63.05 K) | [8 empty] | H (Tm = 14.01 K)
1000/T [1/K] | D*10^X [cm^2/s] | T [K] | Tm/T | T [deg. C] | D [cm^2/s] | 10000/T [1/K] | 1000/T [1/K] | ln(D) [m^2/s] | T [K] | Tm/Tk | T [deg. C] |  | D [m^2/s] | D [cm^2/s] | 1000/T [1/K] | D*10^-5 [cm^2/s] | T [K] | Tm/T | T [deg. C] | D [cm^2/s]
4.20836 | -19.96761 | 237.6222 | 16.47573 | -35.37776 | 1.077423e-20 | 5.908348 | 0.5908348 | -19.63158 | 1692.52 | 0.03725214 | 1419.52 |  | 2.979296e-09 | 2.979296e-05 | 2.685717 | 3.166448 | 372.34 | 0.0376269 | 99.34003 | 3.166448e-05
4.025698 | -19.29363 | 248.4041 | 15.76061 | -24.5959 | 5.085914e-20 | 8.988566 | 0.8988566 | -22.32632 | 1112.524 | 0.05667291 | 839.5245 |  | 2.012817e-10 | 2.012817e-06 | 2.802634 | 3.144272 | 356.8073 | 0.0392649 | 83.80726 | 3.144272e-05
3.884398 | -18.69858 | 257.4402 | 15.20742 | -15.55984 | 2.001796e-19 | 9.841198 | 0.9841198 | -23.42105 | 1016.136 | 0.06204875 | 743.1365 |  | 6.735442e-11 | 6.735442e-07 | 2.834787 | 2.674964 | 352.7602 | 0.03971536 | 79.76023 | 2.674964e-05
3.793108 | -18.38151 | 263.636 | 14.85002 | -9.363951 | 4.15424e-19 | 11.55227 | 1.155227 | -24.93684 | 865.6308 | 0.07283705 | 592.6308 |  | 1.479337e-11 | 1.479337e-07 | 2.87478 | 2.65623 | 347.8527 | 0.04027567 | 74.85271 | 2.65623e-05
3.676772 | -17.90553 | 271.9777 | 14.39456 | -1.022275 | 1.243004e-18 | 13.00762 | 1.300762 | -26.11579 | 768.78 | 0.08201306 | 495.78 |  | 4.550475e-12 | 4.550475e-08 | 2.916164 | 2.259766 | 342.9163 | 0.04085546 | 69.91625 | 2.259766e-05
3.369042 | -16.51668 | 296.8203 | 13.1898 | 23.8203 | 3.043141e-17 | 13.94936 | 1.394936 | -26.87368 | 716.8785 | 0.08795075 | 443.8785 |  | 2.132589e-12 | 2.132589e-08 | 2.986806 | 1.97729 | 334.8059 | 0.04184515 | 61.80586 | 1.97729e-05
3.318785 | -16.11918 | 301.3151 | 12.99304 | 28.31511 | 7.600082e-17 | 14.89256 | 1.489256 | -27.46316 | 671.4763 | 0.09389758 | 398.4763 |  | 1.182775e-12 | 1.182775e-08 | 3.079106 | 1.963442 | 324.7695 | 0.04313828 | 51.76954 | 1.963442e-05
3.243892 | -15.76197 | 308.2717 | 12.69984 | 35.2717 | 1.729927e-16 | 16.6833 | 1.66833 | -29.73684 | 599.4017 | 0.1051882 | 326.4017 |  | 1.217457e-13 | 1.217457e-09 | 3.079012 | 1.779452 | 324.7795 | 0.04313696 | 51.77946 | 1.779452e-05
3.202366 | -15.60336 | 312.2691 | 12.53726 | 39.26907 | 2.492518e-16 | 21.29492 | 2.129492 | -34.78947 | 469.5956 | 0.1342645 | 196.5956 |  | 7.782579e-16 | 7.782579e-12 | 3.177467 | 1.766989 | 314.7161 | 0.04451632 | 41.71607 | 1.766989e-05
3.160923 | -15.48459 | 316.3633 | 12.37501 | 43.36326 | 3.276496e-16 | 23.09728 | 2.309728 | -35.71579 | 432.9515 | 0.1456283 | 159.9515 |  | 3.081979e-16 | 3.081979e-12 | 3.178905 | 1.590193 | 314.5737 | 0.04453646 | 41.57374 | 1.590193e-05
3.119234 | -15.2463 | 320.5915 | 12.2118 | 47.59153 | 5.671508e-16 | 23.69564 | 2.369564 | -36.30526 | 422.0185 | 0.149401 | 149.0185 |  | 1.709325e-16 | 1.709325e-12 | 3.238804 | 1.431086 | 308.7559 | 0.04537565 | 35.75593 | 1.431086e-05
2.720214 | -13.54038 | 367.6181 | 10.64964 | 94.6181 | 2.881509e-14 | 27.11198 | 2.711198 | -40.01053 | 368.8407 | 0.170941 | 95.84066 |  | 4.203869e-18 | 4.203869e-14 | 3.266362 | 1.243427 | 306.151 | 0.04576173 | 33.15099 | 1.243427e-05
2.504103 | -12.62796 | 399.3447 | 9.803561 | 126.3447 | 2.355271e-13 | 28.1392 | 2.81392 | -40.85263 | 355.3761 | 0.1774177 | 82.37611 |  | 1.811038e-18 | 1.811038e-14 | 3.31566 | 1.333961 | 301.5991 | 0.0464524 | 28.59907 | 1.333961e-05
2.346323 | -12.03321 | 426.1988 | 9.185855 | 153.1988 | 9.263887e-13 | 30.19147 | 3.019147 | -42.78947 | 331.2194 | 0.1903572 | 58.21938 |  | 2.610764e-19 | 2.610764e-15 | 3.354048 | 1.234719 | 298.1472 | 0.04699021 | 25.14722 | 1.234719e-05
2.088686 | -10.96218 | 478.7699 | 8.177206 | 205.7699 | 1.091e-11 | 31.13539 | 3.113539 | -43.29474 | 321.1779 | 0.1963086 | 48.17792 |  | 1.575196e-19 | 1.575196e-15 | 3.393974 | 1.14286 | 294.6399 | 0.04754957 | 21.63987 | 1.14286e-05
1.248547 | -7.112848 | 800.931 | 4.888062 | 527.931 | 7.711738e-08 | 31.73448 | 3.173448 | -43.8 | 315.1146 | 0.2000859 | 42.11464 |  | 9.503896e-20 | 9.503896e-16 | 3.521538 | 1 | 283.9668 | 0.04933675 | 10.9668 | 1e-05
1.124053 | -6.676855 | 889.6374 | 4.400669 | 616.6374 | 2.10448e-07 | 32.50236 | 3.250236 | -44.72632 | 307.67 | 0.2049274 | 34.66997 |  | 3.763638e-20 | 3.763638e-16 | 3.532093 | 0.7985964 | 283.1183 | 0.04948462 | 10.11828 | 7.985964e-06
1.032928 | -6.439462 | 968.1219 | 4.043912 | 695.1219 | 3.635284e-07 | 33.78893 | 3.378893 | -45.48421 | 295.9549 | 0.2130392 | 22.95492 |  | 1.763837e-20 | 1.763837e-16 | 0.9319664 |  | 1073 | 0.01305685 | 800 | 0.00027
1.007881 | -6.280553 | 992.1803 | 3.945855 | 719.1803 | 5.2414e-07 | 34.29601 | 3.429601 | -46.66316 | 291.5791 | 0.2162363 | 18.57913 |  | 5.425603e-21 | 5.425603e-17
0.9744313 | -6.042115 | 1026.24 | 3.814899 | 753.2396 | 9.07581e-07 | 35.40944 | 3.540944 | -47.50526 | 282.4106 | 0.2232565 | 9.410587 |  | 2.337364e-21 | 2.337364e-17
0.9413096 | -5.963033 | 1062.35 | 3.685227 | 789.3497 | 1.088847e-06 | 38.66062 | 3.866062 | -50.36842 | 258.6612 | 0.2437552 | -14.33884 |  | 1.334359e-22 | 1.334359e-18
0.9162632 | -5.804124 | 1091.389 | 3.58717 | 818.3895 | 1.569914e-06 | 40.20363 | 4.020363 | -51.37895 | 248.7338 | 0.2534839 | -24.26624 |  | 4.857431e-23 | 4.857431e-19
[6 empty] | 41.91325 | 4.191325 | -53.06316 | 238.588 | 0.264263 | -34.41196 |  | 9.01495e-24 | 9.01495e-20
[6 empty] | 43.20127 | 4.320127 | -53.65263 | 231.4747 | 0.272384 | -41.52533 |  | 4.999864e-24 | 4.999864e-20
Slopes (Q/RTm)
[15 empty] | Mn | -20.92
[15 empty] | Ni | -19.95
[15 empty] | Nb | -14.93
[15 empty] | Mo | -14.03
[15 empty] | Cr | -19.57
[15 empty] | Avg | -17.88
[15 empty] | Min % | 0.2153244
[15 empty] | Max % | 0.1700224
Mn (Tm = 1519 K) | [5 empty] | Ni (Tm = 1728 K) |  |  |  |  | Nb (2750 K) | [5 empty] | Mo (Tm = 2896 K) | [5 empty] | Cr (Tm = 2180 K)
T [deg. C] | D*10^-13 [cm^2/s] | T [K] | Tm/T | 1000/T [1/K] | D [cm^2/s] | T [deg. C] | T [K] | 1000/T [1/K] | Tm/T | D [cm^2/s] | T [K] | Tm/T | 1000/T [1/K] | T [deg. C] | D [m^2/s] | D [cm^2/s] | T [K] | Tm/T | 1000/T [1/K] | T [deg. C] | D [m^2/s] | D [cm^2/s] | T [K] | Tm/T | 1000/T [1/K] | T [deg. C] | D [m^2/s] | D [cm^2/s]
901 | 50.4 | 1174 | 1.293867 | 0.8517888 | 5.04e-12 | 1050 | 1323 | 0.7558579 | 1.306122 | 6.01e-13 | 1163 | 2.364574 | 0.8598452 | 890 | 4.04e-15 | 4.04e-11 | 1163 | 2.490112 | 0.8598452 | 890 | 2.75e-15 | 2.75e-11 | 1174 | 1.856899 | 0.8517888 | 901 | 4.67e-15 | 4.67e-11
870.3 | 25.5 | 1143.3 | 1.32861 | 0.8746611 | 2.55e-12 | 1000 | 1273 | 0.785546 | 1.357423 | 2.37e-13 | 1148 | 2.39547 | 0.8710801 | 875 | 3.61e-15 | 3.61e-11 | 1163 | 2.490112 | 0.8598452 | 890 | 2.97e-15 | 2.97e-11 | 1171 | 1.861657 | 0.853971 | 898 | 4.76e-15 | 4.76e-11
839.7 | 12.3 | 1112.7 | 1.365148 | 0.8987148 | 1.23e-12 | 960 | 1233 | 0.81103 | 1.40146 | 1.31e-13 | 1133 | 2.427184 | 0.8826125 | 860 | 2.07e-15 | 2.07e-11 | 1143 | 2.533683 | 0.8748906 | 870 | 1.64e-15 | 1.64e-11 | 1155 | 1.887446 | 0.8658009 | 882 | 3.31e-15 | 3.31e-11
839.7 | 11.8 | 1112.7 | 1.365148 | 0.8987148 | 1.18e-12 | 930 | 1203 | 0.8312552 | 1.436409 | 4.25e-13 | 1123 | 2.448798 | 0.890472 | 850 | 1.5e-15 | 1.5e-11 | 1123 | 2.578807 | 0.890472 | 850 | 1.19e-15 | 1.19e-11 | 1152 | 1.892361 | 0.8680556 | 879 | 2.61e-15 | 2.61e-11
809 | 5.7 | 1082 | 1.403882 | 0.9242144 | 5.7e-13 | 900 | 1173 | 0.8525149 | 1.473146 | 5.23e-11 | 1123 | 2.448798 | 0.890472 | 850 | 1.56e-15 | 1.56e-11 | 1103 | 2.625567 | 0.9066183 | 830 | 6.57e-16 | 6.57e-12 | 1149 | 1.897302 | 0.870322 | 876 | 2.35e-15 | 2.35e-11
778.3 | 2.07 | 1051.3 | 1.444878 | 0.9512033 | 2.07e-13 | 900 | 1173 | 0.8525149 | 1.473146 | 4.15e-11 | 1103 | 2.4932 | 0.9066183 | 830 | 9.78e-16 | 9.78e-12 | 1103 | 2.625567 | 0.9066183 | 830 | 6.74e-16 | 6.74e-12 | 1141 | 1.910605 | 0.8764242 | 868 | 2.08e-15 | 2.08e-11
[6 empty] | 870 | 1143 | 0.8748906 | 1.511811 | 2.7e-11 | 1103 | 2.4932 | 0.9066183 | 830 | 1e-15 | 1e-11 | 1088 | 2.661765 | 0.9191176 | 815 | 3.95e-16 | 3.95e-12 | 1125 | 1.937778 | 0.8888889 | 852 | 1.39e-15 | 1.39e-11
[6 empty] | 870 | 1143 | 0.8748906 | 1.511811 | 2.73e-11 | 1083 | 2.539243 | 0.923361 | 810 | 5.42e-16 | 5.42e-12 | 1073 | 2.698975 | 0.9319664 | 800 | 2.87e-16 | 2.87e-12 | 1110 | 1.963964 | 0.9009009 | 837 | 1.14e-15 | 1.14e-11
[6 empty] | 840 | 1113 | 0.8984726 | 1.552561 | 1.31e-11 | 1073 | 2.562908 | 0.9319664 | 800 | 3.86e-16 | 3.86e-12 | 1063 | 2.724365 | 0.9407338 | 790 | 1.84e-16 | 1.84e-12 | 1107 | 1.969286 | 0.9033424 | 834 | 9.2e-16 | 9.2e-12
[6 empty] | 840 | 1113 | 0.8984726 | 1.552561 | 1.24e-11 | 1053 | 2.611586 | 0.9496676 | 780 | 1.53e-16 | 1.53e-12 | 1050 | 2.758095 | 0.952381 | 777 | 1.26e-16 | 1.26e-12 | 1095 | 1.990868 | 0.913242 | 822 | 6.47e-16 | 6.47e-12
[6 empty] | 810 | 1083 | 0.923361 | 1.595568 | 8.56e-12 | 1033 | 2.662149 | 0.9680542 | 760 | 5.48e-17 | 5.48e-13 | 1041 | 2.78194 | 0.9606148 | 768 | 8.81e-17 | 8.81e-13 | 1087 | 2.00552 | 0.9199632 | 814 | 4.17e-16 | 4.17e-12
[6 empty] | 810 | 1083 | 0.923361 | 1.595568 | 5.26e-12 | 993 | 2.769386 | 1.007049 | 720 | 1.58e-17 | 1.58e-13 | 1033 | 2.803485 | 0.9680542 | 760 | 5.37e-17 | 5.37e-13 | 1074 | 2.029795 | 0.9310987 | 801 | 3.56e-16 | 3.56e-12
[6 empty] | 780 | 1053 | 0.9496676 | 1.641026 | 1.41e-12 | 983 | 2.797558 | 1.017294 | 710 | 1.43e-17 | 1.43e-13 | 1023 | 2.83089 | 0.9775171 | 750 | 3.74e-17 | 3.74e-13 | 1062 | 2.052731 | 0.9416196 | 789 | 2.93e-16 | 2.93e-12
[6 empty] | 780 | 1053 | 0.9496676 | 1.641026 | 1.07e-12 | 973 | 2.82631 | 1.027749 | 700 | 7.29e-18 | 7.29e-14 | 993 | 2.916415 | 1.007049 | 720 | 9.07e-18 | 9.07e-14 | 1055 | 2.066351 | 0.9478673 | 782 | 2.08e-16 | 2.08e-12
[6 empty] | 780 | 1053 | 0.9496676 | 1.641026 | 1.92e-12 | 923 | 2.979415 | 1.083424 | 650 | 5.04e-19 | 5.04e-15 | 973 | 2.976362 | 1.027749 | 700 | 4.78e-18 | 4.78e-14 | 1049 | 2.07817 | 0.9532888 | 776 | 1.9e-16 | 1.9e-12
[6 empty] | 780 | 1053 | 0.9496676 | 1.641026 | 1.83e-12 | 888 | 3.096847 | 1.126126 | 615 | 8.58e-20 | 8.58e-16 | 951 | 3.045216 | 1.051525 | 678 | 1.23e-18 | 1.23e-14 | 1037 | 2.102218 | 0.9643202 | 764 | 8.08e-17 | 8.08e-13
[6 empty] | 750 | 1023 | 0.9775171 | 1.68915 | 4.13e-13 | 873 | 3.150057 | 1.145475 | 600 | 4.05e-20 | 4.05e-16 | 923 | 3.137595 | 1.083424 | 650 | 3.46e-19 | 3.46e-15 | 1034 | 2.108317 | 0.967118 | 761 | 8.62e-17 | 8.62e-13
[6 empty] | 750 | 1023 | 0.9775171 | 1.68915 | 3.72e-13 | 858 | 3.205128 | 1.165501 | 585 | 1.76e-20 | 1.76e-16 | 901 | 3.214206 | 1.109878 | 628 | 1.37e-19 | 1.37e-15 | 1026 | 2.124756 | 0.9746589 | 753 | 5.05e-17 | 5.05e-13
[6 empty] | 750 | 1023 | 0.9775171 | 1.68915 | 7.41e-13 | 843 | 3.262159 | 1.18624 | 570 | 8.87e-21 | 8.87e-17 | 881 | 3.287174 | 1.135074 | 608 | 4.87e-20 | 4.87e-16 | 1021 | 2.135162 | 0.9794319 | 748 | 3.53e-17 | 3.53e-13
[6 empty] | 750 | 1023 | 0.9775171 | 1.68915 | 5.55e-13 | 823 | 3.341434 | 1.215067 | 550 | 3.37e-21 | 3.37e-17 | 874 | 3.313501 | 1.144165 | 601 | 3.87e-20 | 3.87e-16 | 1017 | 2.143559 | 0.9832842 | 744 | 2.84e-17 | 2.84e-13
[6 empty] | 710 | 983 | 1.017294 | 1.757884 | 2.4e-13 | [6 empty] | 853 | 3.395076 | 1.172333 | 580 | 1.19e-20 | 1.19e-16 | 993 | 2.195368 | 1.007049 | 720 | 1.2e-17 | 1.2e-13
[6 empty] | 710 | 983 | 1.017294 | 1.757884 | 1.5e-13 | [6 empty] | 833 | 3.476591 | 1.20048 | 560 | 4.75e-21 | 4.75e-17 | 974 | 2.238193 | 1.026694 | 701 | 3.35e-18 | 3.35e-14
[6 empty] | 680 | 953 | 1.049318 | 1.813221 | 6.3e-14 | [12 empty] | 968 | 2.252066 | 1.033058 | 695 | 3.32e-18 | 3.32e-14
[6 empty] | 680 | 953 | 1.049318 | 1.813221 | 3.5e-14 | [12 empty] | 944 | 2.309322 | 1.059322 | 671 | 1.23e-18 | 1.23e-14
[6 empty] | 600 | 873 | 1.145475 | 1.979381 | 3.6e-15 | [12 empty] | 938 | 2.324094 | 1.066098 | 665 | 6.68e-19 | 6.68e-15
[6 empty] | 600 | 873 | 1.145475 | 1.979381 | 2.1e-15 | [12 empty] | 928 | 2.349138 | 1.077586 | 655 | 4.32e-19 | 4.32e-15
[23 empty] | 928 | 2.349138 | 1.077586 | 655 | 3.75e-19 | 3.75e-15
[23 empty] | 927 | 2.351672 | 1.078749 | 654 | 3.47e-19 | 3.47e-15
[23 empty] | 894 | 2.438479 | 1.118568 | 621 | 8.68e-20 | 8.68e-16
[23 empty] | 885 | 2.463277 | 1.129944 | 612 | 3.72e-20 | 3.72e-16